## TDK CGA series
[11 empty] | X7R | [6 empty] | X8R
Thickness | [6 empty] | V | 2000 | 630 | 250 | 100 | 50 | 35 | 25 | 16 | 6.3 |  | 100 | 50 | 25 | 16 | TDK CGA Series Size Codes |  |  | Temperature Characteristics
mm | CGAx | base | x value | pF | nF | μF | Code | 3D | 2J | 2E | 2A | 1H | 1V | 1E | 1C | 0J | Code | 2A | 1H | 1E | 1C | Series | JIS | EIA (in) | CODE | Coefficient | Range
0.5 | 2 | [20 empty] | CGA2 | 1005 | 0402 | C0G | 0±30 ppm/℃ | –55 to +125℃
0.6 |  | 1 | 1 | 100 | 1 | 0.0001 | 101 | [9 empty] | 101 |  |  |  |  | CGA3 | 1608 | 0603 | X7R | ±15% | –55 to +125℃
0.8 | 3 | 1.2 | 1 | 120 | 1.2 | 0.00012 | 121 | [9 empty] | 121 |  |  |  |  | CGA4 | 2012 | 0805 | X7S | ±22% | –55 to +125℃
0.85 | 4 | 1.5 | 1 | 150 | 1.5 | 0.00015 | 151 | [9 empty] | 151 | 2 | 2 |  |  | CGA5 | 3216 | 1206 | X7T | +22,-33% | –55 to +125℃
1.15 | 5 | 1.8 | 1 | 180 | 1.8 | 0.00018 | 181 | [9 empty] | 181 |  |  |  |  | CGA6 | 3225 | 1210 | X8R | ±15% | –55 to +150°C
1.25 | 4 | 2.2 | 1 | 220 | 2.2 | 0.00022 | 221 | [9 empty] | 221 | 2 | 2 |  |  | CGA7 | 4520 | 1808 | X8L | +15, –40% | –55 to +150°C
1.3 | 7, 8 | 2.7 | 1 | 270 | 2.7 | 0.00027 | 271 | [9 empty] | 271 |  |  |  |  | CGA8 | 4532 | 1812
1.6 | 5 | 3.3 | 1 | 330 | 3.3 | 0.00033 | 331 | [9 empty] | 331 | 2 | 2 |  |  | CGA9 | 5750 | 2220
2 | 6 | 3.9 | 1 | 390 | 3.9 | 0.00039 | 391 | [9 empty] | 391 |  |  |  |  | CGAD | 7563 | 3025
2.3 | 6, 8, 9, D | 4.7 | 1 | 470 | 4.7 | 0.00047 | 471 | [9 empty] | 471 | 2 | 2
2.5 | 6 | 5.6 | 1 | 560 | 5.6 | 0.00056 | 561 | [9 empty] | 561
|  | 6.8 | 1 | 680 | 6.8 | 0.00068 | 681 | [9 empty] | 681 | 2 | 2
|  | 8.2 | 1 | 820 | 8.2 | 0.00082 | 821 | [9 empty] | 821
|  | 1 | 2 | 1000 | 10 | 0.001 | 102 | 7 | 5 | 4 | 3, 4 | 2, 3 |  |  |  |  | 102 | 2, 3 | 2, 3
|  | 1.2 | 2 | 1200 | 12 | 0.0012 | 122 | [9 empty] | 122
|  | 1.5 | 2 | 1500 | 15 | 0.0015 | 152 | [9 empty] | 152 | 2, 3 | 2, 3
|  | 1.8 | 2 | 1800 | 18 | 0.0018 | 182 | [9 empty] | 182
|  | 2.2 | 2 | 2200 | 22 | 0.0022 | 222 | 8 | 5 | 4 | 3, 4 | 2, 3 |  |  |  |  | 222 | 2, 3 | 2, 3
|  | 2.7 | 2 | 2700 | 27 | 0.0027 | 272 | [9 empty] | 272
|  | 3.3 | 2 | 3300 | 33 | 0.0033 | 332 |  | 5 | [7 empty] | 332 | 2, 3 | 2, 3
|  | 3.9 | 2 | 3900 | 39 | 0.0039 | 392 | [9 empty] | 392
|  | 4.7 | 2 | 4700 | 47 | 0.0047 | 472 |  | 5 | 4 | 3, 4 | 2, 3 |  |  |  |  | 472 | 3 | 2, 3
|  | 5.6 | 2 | 5600 | 56 | 0.0056 | 562 | [9 empty] | 562
|  | 6.8 | 2 | 6800 | 68 | 0.0068 | 682 | [9 empty] | 682 | 3 | 2, 3 | 2
|  | 8.2 | 2 | 8200 | 82 | 0.0082 | 822 | [9 empty] | 822
|  | 1 | 3 | 10000 | 100 | 0.01 | 103 |  | 5 | 4 | 3, 4 | 2, 3 |  |  |  |  | 103 | 3 | 2, 3 | 2
|  | 1.2 | 3 | 12000 | 120 | 0.012 | 123 | [9 empty] | 123
|  | 1.5 | 3 | 15000 | 150 | 0.015 | 153 | [9 empty] | 153 | 3 | 3 | 2
|  | 1.8 | 3 | 18000 | 180 | 0.018 | 183 | [9 empty] | 183
|  | 2.2 | 3 | 22000 | 220 | 0.022 | 223 |  | 5 | 4, 5 | 3, 4 | 2, 3 |  |  |  |  | 223 | 3, 4 | 3 | 2
|  | 2.7 | 3 | 27000 | 270 | 0.027 | 273 | [9 empty] | 273
|  | 3.3 | 3 | 33000 | 330 | 0.033 | 333 |  | 5 | [7 empty] | 333 | 4 | 3 | 2 | 2
|  | 3.9 | 3 | 39000 | 390 | 0.039 | 393 | [9 empty] | 393
|  | 4.7 | 3 | 47000 | 470 | 0.047 | 473 |  | 6 | 5 | 4 | 2, 3 |  |  |  |  | 473 | 4 | 3 | 2 | 2
|  | 5.6 | 3 | 56000 | 560 | 0.056 | 563 | [9 empty] | 563
|  | 6.8 | 3 | 68000 | 680 | 0.068 | 683 |  | 6 | [7 empty] | 683 | 4 | 3, 4 | 3
|  | 8.2 | 3 | 82000 | 820 | 0.082 | 823 | [9 empty] | 823
|  | 1 | 4 | 100000 | 1000 | 0.1 | 104 |  | 8 | 5, 6 | 4, 5 | 2, 3, 4 |  |  |  |  | 104 | 5 | 3, 4 | 3
|  | 1.2 | 4 | 120000 | 1200 | 0.12 | 124 | [9 empty] | 124
|  | 1.5 | 4 | 150000 | 1500 | 0.15 | 154 | [9 empty] | 154 | 5 | 4 | 3, 4
|  | 1.8 | 4 | 180000 | 1800 | 0.18 | 184 | [9 empty] | 184
|  | 2.2 | 4 | 220000 | 2200 | 0.22 | 224 |  | 9 | 6 | 5 | 3, 4 | 2, 3 | 2 | 2 |  | 224 | 5 | 4 | 3, 4
|  | 2.7 | 4 | 270000 | 2700 | 0.27 | 274 | [9 empty] | 274
|  | 3.3 | 4 | 330000 | 3300 | 0.33 | 334 | [9 empty] | 334 | 5 | 5 | 3, 4 | 3
|  | 3.9 | 4 | 390000 | 3900 | 0.39 | 394 | [9 empty] | 394
|  | 4.7 | 4 | 470000 | 4700 | 0.47 | 474 |  |  | 8 | 5, 6 | 3, 4 | 3 | 3 |  |  | 474 | 6 | 5 | 4 | 3
|  | 5.6 | 4 | 560000 | 5600 | 0.56 | 564 | [9 empty] | 564
|  | 6.8 | 4 | 680000 | 6800 | 0.68 | 684 | [9 empty] | 684 | 6 | 5 | 4 | 4
|  | 8.2 | 4 | 820000 | 8200 | 0.82 | 824 | [9 empty] | 824
|  | 1 | 5 | 1000000 | 10000 | 1 | 105 |  |  | 9 | 5, 6 | 4, 5 | 3, 4 | 3 |  |  | 105 |  | 5 | 4, 5 | 4
|  | 1.2 | 5 | 1200000 | 12000 | 1.2 | 125 | [9 empty] | 125
|  | 1.5 | 5 | 1500000 | 15000 | 1.5 | 155 | [9 empty] | 155 |  |  | 5
|  | 1.8 | 5 | 1800000 | 18000 | 1.8 | 185 | [9 empty] | 185
|  | 2.2 | 5 | 2200000 | 22000 | 2.2 | 225 |  |  |  | 6 | 4, 5, 6 | 4, 5 | 4, 5 |  |  | 225 |  |  | 5
|  | 2.7 | 5 | 2700000 | 27000 | 2.7 | 275 | [9 empty] | 275
|  | 3.3 | 5 | 3300000 | 33000 | 3.3 | 335 | [9 empty] | 335 |  |  | 5, 6 | 5
|  | 3.9 | 5 | 3900000 | 39000 | 3.9 | 395 | [9 empty] | 395
|  | 4.7 | 5 | 4700000 | 47000 | 4.7 | 475 |  |  |  |  | 4, 5 | 4, 5 | 4 | 4 |  | 475 |  |  | 5, 6 | 5
|  | 5.6 | 5 | 5600000 | 56000 | 5.6 | 565 | [9 empty] | 565
|  | 6.8 | 5 | 6800000 | 68000 | 6.8 | 685 | [9 empty] | 685
|  | 8.2 | 5 | 8200000 | 82000 | 8.2 | 825 | [9 empty] | 825
|  | 1 | 6 | 10000000 | 100000 | 10 | 106 |  |  |  |  | 5 | 5 | 5 |  |  | 106 |  |  | 6 | 6
|  | 1.2 | 6 | 12000000 | 120000 | 12 | 126 | [9 empty] | 126
|  | 1.5 | 6 | 15000000 | 150000 | 15 | 156 | [9 empty] | 156
|  | 1.8 | 6 | 18000000 | 180000 | 18 | 186 | [9 empty] | 186
|  | 2.2 | 6 | 22000000 | 220000 | 22 | 226 | [6 empty] | 6 |  | 5 | 226
|  | 4.7 | 6 | 47000000 | 470000 | 47 | 476 | [6 empty] | D |  |  | 476

## tdk_codes
Series | Code | Package | L | W | tW | Code | H | Code | ppm/°C | op temp | Code | Rtd V | Code | Tol | Code | Thickness
CGA | 1 | CC0201 | 0.6 | 0.3 | 0.1 | A | 0.3 | X7R | ±15% | –55 to +125°C | 0E | 2.5V | C | ±0.25pF | 030 | 0.30 mm
| 2 | CC0402 | 1 | 0.5 | 0.1 | B | 0.5 |  |  |  | 0G | 4V | D | ±0.50pF | 050 | 0.50 mm
| 3 | CC0603 | 1.6 | 0.8 | 0.2 | C | 0.6 |  |  |  | 0J | 6.3V | J | ±5% | 060 | 0.60 mm
| 4 | CC0805 | 2 | 1.25 | 0.2 | E | 0.8 |  |  |  | 1A | 10V | K | ±10% | 080 | 0.80 mm
| 5 | CC1206 | 3.2 | 1.6 | 0.2 | F | 0.85 |  |  |  | 1C | 16V | M | ±20% | 085 | 0.85 mm
| 6 | CC1210 | 3.2 | 2.5 | 0.2 | H | 1.15 |  |  |  | 1E | 25V |  |  | 115 | 1.15 mm
| 8 | CC1812 | 4.5 | 3.2 | 0.2 | J | 1.25 |  |  |  | 1V | 35V |  |  | 125 | 1.25 mm
| 9 | CC2220 | 5.7 | 5 | 0.2 | L | 1.6 |  |  |  | 1H | 50V |  |  | 160 | 1.60 mm
[6 empty] | M | 2 |  |  |  | 1N | 75V |  |  | 200 | 2.00 mm
[6 empty] | N | 2.3 |  |  |  | 2A | 100V |  |  | 230 | 2.30 mm
| CGA1 | 1 |  |  |  | P | 2.5 |  |  |  | 2E | 250V |  |  | 250 | 2.50 mm
| CGA2 | 2 |  |  |  | Q | 2.8 |  |  |  | 2W | 450V |  |  | 280 | 2.80 mm
| CGA3 | 3 |  |  |  | R | 3.2 |  |  |  | 2J | 630V |  |  | 320 | 3.20 mm
| CGA4 | 4
| CGA5 | 5
| CGA6 | 6
| CGA8 | 8
| CGA9 | 9

## Sheet2
[5 empty] | 2kV | 630V | 250V | 100V | 50V | 35V | 25V | 16V | 6.3V | 2kV | 630V | 250V | 100V | 50V | 35V | 25V | 16V | 6.3V
102 | 1 nF | 1005 | 0.5 | ±10% |  |  |  |  | CGA2B2X7R1H102K050BE | [8 empty] | CGA2B2X7R1H102K050BE
102 |  |  |  | ±20% |  |  |  |  | CGA2B2X7R1H102M050BE | [8 empty] | CGA2B2X7R1H102M050BE
102 |  | 1608 | 0.8 | ±10% |  |  |  | CGA3E2X7R2A102K080AE | CGA3E2X7R1H102K080AE | [7 empty] | CGA3E2X7R2A102K080AE | CGA3E2X7R1H102K080AE
102 |  |  |  | ±20% |  |  |  | CGA3E2X7R2A102M080AE | CGA3E2X7R1H102M080AE | [7 empty] | CGA3E2X7R2A102M080AE | CGA3E2X7R1H102M080AE
102 |  | 2012 | 0.85 | ±10% |  |  | CGA4F3X7R2E102K085AE | CGA4F2X7R2A102K085AE | [7 empty] | CGA4F3X7R2E102K085AE | CGA4F2X7R2A102K085AE
102 |  |  |  | ±20% |  |  | CGA4F3X7R2E102M085AE | CGA4F2X7R2A102M085AE | [7 empty] | CGA4F3X7R2E102M085AE | CGA4F2X7R2A102M085AE
102 |  | 3216 | 1.15 | ±10% |  | CGA5H4X7R2J102K115AE | [8 empty] | CGA5H4X7R2J102K115AE
102 |  |  |  | ±20% |  | CGA5H4X7R2J102M115AE | [8 empty] | CGA5H4X7R2J102M115AE
102 |  | 4520 | 1.3 | ±10% | CGA7K1X7R3D102K130KE | [8 empty] | CGA7K1X7R3D102K130KE
102 |  |  |  | ±20% | CGA7K1X7R3D102M130KE | [8 empty] | CGA7K1X7R3D102M130KE
222 | 2.2 nF | 1005 | 0.5 | ±10% |  |  |  |  | CGA2B2X7R1H222K050BE | [8 empty] | CGA2B2X7R1H222K050BE
222 |  |  |  | ±20% |  |  |  |  | CGA2B2X7R1H222M050BE | [8 empty] | CGA2B2X7R1H222M050BE
222 |  | 1608 | 0.8 | ±10% |  |  |  | CGA3E2X7R2A222K080AE | CGA3E2X7R1H222K080AE | [7 empty] | CGA3E2X7R2A222K080AE | CGA3E2X7R1H222K080AE
222 |  |  |  | ±20% |  |  |  | CGA3E2X7R2A222M080AE | CGA3E2X7R1H222M080AE | [7 empty] | CGA3E2X7R2A222M080AE | CGA3E2X7R1H222M080AE
222 |  | 2012 | 0.85 | ±10% |  |  | CGA4F3X7R2E222K085AE | CGA4F2X7R2A222K085AE | [7 empty] | CGA4F3X7R2E222K085AE | CGA4F2X7R2A222K085AE
222 |  |  |  | ±20% |  |  | CGA4F3X7R2E222M085AE | CGA4F2X7R2A222M085AE | [7 empty] | CGA4F3X7R2E222M085AE | CGA4F2X7R2A222M085AE
222 |  | 3216 | 1.15 | ±10% |  | CGA5H4X7R2J222K115AE | [8 empty] | CGA5H4X7R2J222K115AE
222 |  |  |  | ±20% |  | CGA5H4X7R2J222M115AE | [8 empty] | CGA5H4X7R2J222M115AE
222 |  | 4536 | 1.3 | ±10% | CGA8K1X7R3D222K130KE | [8 empty] | CGA8K1X7R3D222K130KE
222 |  |  |  | ±20% | CGA8K1X7R3D222M130KE | [8 empty] | CGA8K1X7R3D222M130KE
332 | 3.3 nF | 3216 | 1.15 | ±10% |  | CGA5H4X7R2J332K115AE | [8 empty] | CGA5H4X7R2J332K115AE
332 |  |  |  | ±20% |  | CGA5H4X7R2J332M115AE | [8 empty] | CGA5H4X7R2J332M115AE
472 | 4.7 nF | 1005 | 0.5 | ±10% |  |  |  |  | CGA2B2X7R1H472K050BE | [8 empty] | CGA2B2X7R1H472K050BE
472 |  |  |  | ±20% |  |  |  |  | CGA2B2X7R1H472M050BE | [8 empty] | CGA2B2X7R1H472M050BE
472 |  | 1608 | 0.8 | ±10% |  |  |  | CGA3E2X7R2A472K080AE | CGA3E2X7R1H472K080AE | [7 empty] | CGA3E2X7R2A472K080AE | CGA3E2X7R1H472K080AE
472 |  |  |  | ±20% |  |  |  | CGA3E2X7R2A472M080AE | CGA3E2X7R1H472M080AE | [7 empty] | CGA3E2X7R2A472M080AE | CGA3E2X7R1H472M080AE
472 |  | 2012 | 0.85 | ±10% |  |  | CGA4F3X7R2E472K085AE | CGA4F2X7R2A472K085AE | [7 empty] | CGA4F3X7R2E472K085AE | CGA4F2X7R2A472K085AE
472 |  |  |  | ±20% |  |  | CGA4F3X7R2E472M085AE | CGA4F2X7R2A472M085AE | [7 empty] | CGA4F3X7R2E472M085AE | CGA4F2X7R2A472M085AE
472 |  | 3216 | 1.15 | ±10% |  | CGA5H4X7R2J472K115AE | [8 empty] | CGA5H4X7R2J472K115AE
472 |  |  |  | ±20% |  | CGA5H4X7R2J472M115AE | [8 empty] | CGA5H4X7R2J472M115AE
103 | 10 nF | 1005 | 0.5 | ±10% |  |  |  |  | CGA2B3X7R1H103K050BE | [8 empty] | CGA2B3X7R1H103K050BE
103 |  |  |  | ±20% |  |  |  |  | CGA2B3X7R1H103M050BE | [8 empty] | CGA2B3X7R1H103M050BE
103 |  | 1608 | 0.8 | ±10% |  |  |  | CGA3E2X7R2A103K080AE | CGA3E2X7R1H103K080AE | [7 empty] | CGA3E2X7R2A103K080AE | CGA3E2X7R1H103K080AE
103 |  |  |  | ±20% |  |  |  | CGA3E2X7R2A103M080AE | CGA3E2X7R1H103M080AE | [7 empty] | CGA3E2X7R2A103M080AE | CGA3E2X7R1H103M080AE
103 |  | 2012 | 0.85 | ±10% |  |  |  | CGA4F2X7R2A103K085AE | [8 empty] | CGA4F2X7R2A103K085AE
103 |  |  |  | ±20% |  |  |  | CGA4F2X7R2A103M085AE | [8 empty] | CGA4F2X7R2A103M085AE
103 |  |  | 1.25 | ±10% |  |  | CGA4J3X7R2E103K125AE | [8 empty] | CGA4J3X7R2E103K125AE
103 |  |  |  | ±20% |  |  | CGA4J3X7R2E103M125AE | [8 empty] | CGA4J3X7R2E103M125AE
103 |  | 3216 | 1.15 | ±10% |  | CGA5H4X7R2J103K115AE | [8 empty] | CGA5H4X7R2J103K115AE
103 |  |  |  | ±20% |  | CGA5H4X7R2J103M115AE | [8 empty] | CGA5H4X7R2J103M115AE
223 | 22 nF | 1005 | 0.5 | ±10% |  |  |  |  | CGA2B3X7R1H223K050BE | [8 empty] | CGA2B3X7R1H223K050BE
223 |  |  |  | ±20% |  |  |  |  | CGA2B3X7R1H223M050BE | [8 empty] | CGA2B3X7R1H223M050BE
223 |  | 1608 | 0.8 | ±10% |  |  |  | CGA3E2X7R2A223K080AE | CGA3E2X7R1H223K080AE | [7 empty] | CGA3E2X7R2A223K080AE | CGA3E2X7R1H223K080AE
223 |  |  |  | ±20% |  |  |  | CGA3E2X7R2A223M080AE | CGA3E2X7R1H223M080AE | [7 empty] | CGA3E2X7R2A223M080AE | CGA3E2X7R1H223M080AE
223 |  | 2012 | 1.25 | ±10% |  |  | CGA4J3X7R2E223K125AE | CGA4J2X7R2A223K125AE | [7 empty] | CGA4J3X7R2E223K125AE | CGA4J2X7R2A223K125AE
223 |  |  |  | ±20% |  |  | CGA4J3X7R2E223M125AE | CGA4J2X7R2A223M125AE | [7 empty] | CGA4J3X7R2E223M125AE | CGA4J2X7R2A223M125AE
223 |  | 3216 | 1.15 | ±10% |  |  | CGA5H3X7R2E223K115AE | [8 empty] | CGA5H3X7R2E223K115AE
223 |  |  |  | ±20% |  |  | CGA5H3X7R2E223M115AE | [8 empty] | CGA5H3X7R2E223M115AE
223 |  |  | 1.3 | ±10% |  |  | CGA5K4X7R2J223K130AE | [8 empty] | CGA5K4X7R2J223K130AE
223 |  |  |  | ±20% |  |  | CGA5K4X7R2J223M130AE | [8 empty] | CGA5K4X7R2J223M130AE
333 | 33 nF | 3216 | 1.6 | ±10% |  |  | CGA5L4X7R2J333K160AE | [8 empty] | CGA5L4X7R2J333K160AE
333 |  |  |  | ±20% |  |  | CGA5L4X7R2J333M160AE | [8 empty] | CGA5L4X7R2J333M160AE
473 | 47 nF | 1005 | 0.5 | ±10% |  |  |  |  | CGA2B3X7R1H473K050BE | [8 empty] | CGA2B3X7R1H473K050BE
473 |  |  |  | ±20% |  |  |  |  | CGA2B3X7R1H473M050BE | [8 empty] | CGA2B3X7R1H473M050BE
473 |  | 1608 | 0.8 | ±10% |  |  |  |  | CGA3E2X7R1H473K080AE | [8 empty] | CGA3E2X7R1H473K080AE
473 |  |  |  | ±20% |  |  |  |  | CGA3E2X7R1H473M080AE | [8 empty] | CGA3E2X7R1H473M080AE
473 |  | 2012 | 1.25 | ±10% |  |  |  | CGA4J2X7R2A473K125AE | [8 empty] | CGA4J2X7R2A473K125AE
473 |  |  |  | ±20% |  |  |  | CGA4J2X7R2A473M125AE | [8 empty] | CGA4J2X7R2A473M125AE
473 |  | 3216 | 1.6 | ±10% |  |  | CGA5L3X7R2E473K160AE | [8 empty] | CGA5L3X7R2E473K160AE
473 |  |  |  | ±20% |  |  | CGA5L3X7R2E473M160AE | [8 empty] | CGA5L3X7R2E473M160AE
473 |  | 3225 | 2 | ±10% |  | CGA6M4X7R2J473K200AE | [8 empty] | CGA6M4X7R2J473K200AE
473 |  |  |  | ±20% |  | CGA6M4X7R2J473M200AE | [8 empty] | CGA6M4X7R2J473M200AE
683 | 68 nF | 3225 | 2 | ±10% |  | CGA6M4X7R2J683K200AE | [8 empty] | CGA6M4X7R2J683K200AE
683 |  |  |  | ±20% |  | CGA6M4X7R2J683M200AE | [8 empty] | CGA6M4X7R2J683M200AE
104 | 100 nF | 1005 | 0.5 | ±10% |  |  |  |  | CGA2B3X7R1H104K050BE | [8 empty] | CGA2B3X7R1H104K050BE
104 |  |  |  | ±20% |  |  |  |  | CGA2B3X7R1H104M050BE | [8 empty] | CGA2B3X7R1H104M050BE
104 |  | 1608 | 0.8 | ±10% |  |  |  |  | CGA3E2X7R1H104K080AE | [8 empty] | CGA3E2X7R1H104K080AE
104 |  |  |  | ±20% |  |  |  |  | CGA3E2X7R1H104M080AE | [8 empty] | CGA3E2X7R1H104M080AE
104 |  | 2012 | 1.25 | ±10% |  |  |  | CGA4J2X7R2A104K125AE | CGA4J2X7R1H104K125AE | [7 empty] | CGA4J2X7R2A104K125AE | CGA4J2X7R1H104K125AE
104 |  |  |  | ±20% |  |  |  | CGA4J2X7R2A104M125AE | CGA4J2X7R1H104M125AE | [7 empty] | CGA4J2X7R2A104M125AE | CGA4J2X7R1H104M125AE
104 |  | 3216 | 1.3 | ±10% |  |  | CGA5L3X7R2E104K160AE | CGA5L2X7R2A104K160AE | [7 empty] | CGA5L3X7R2E104K160AE | CGA5L2X7R2A104K160AE
104 |  |  |  | ±20% |  |  | CGA5L3X7R2E104M160AE | CGA5L2X7R2A104M160AE | [7 empty] | CGA5L3X7R2E104M160AE | CGA5L2X7R2A104M160AE
104 |  | 3225 | 2 | ±10% |  |  | CGA6M3X7R2E104K200AE | [8 empty] | CGA6M3X7R2E104K200AE
104 |  |  |  | ±20% |  |  | CGA6M3X7R2E104M200AE | [8 empty] | CGA6M3X7R2E104M200AE
104 |  | 4532 | 2.3 | ±10% |  | CGA8N4X7R2J104K230KE | [8 empty] | CGA8N4X7R2J104K230KE
104 |  |  |  | ±20% |  | CGA8N4X7R2J104M230KE | [8 empty] | CGA8N4X7R2J104M230KE
184 | 220 nF | 1005 | 0.5 | ±10% | [5 empty] | CGA2B1X7R1V224K050BE | CGA2B3X7R1E224K050BE | CGA2B2X7R1C224K050BE | [6 empty] | CGA2B1X7R1V224K050BE | CGA2B3X7R1E224K050BE | CGA2B2X7R1C224K050BE
184 |  |  |  | ±20% | [5 empty] | CGA2B1X7R1V224M050BE | CGA2B3X7R1E224M050BE | CGA2B2X7R1C224M050BE | [6 empty] | CGA2B1X7R1V224M050BE | CGA2B3X7R1E224M050BE | CGA2B2X7R1C224M050BE
184 |  | 1608 | 0.8 | ±10% |  |  |  |  | CGA3E3X7R1H224K080AE | CGA3E3X7R1V224K080AE | [7 empty] | CGA3E3X7R1H224K080AE | CGA3E3X7R1V224K080AE
184 |  |  |  | ±20% |  |  |  |  | CGA3E3X7R1H224M080AE | CGA3E3X7R1V224M080AE | [7 empty] | CGA3E3X7R1H224M080AE | CGA3E3X7R1V224M080AE
184 |  | 2012 | 1.25 | ±10% |  |  |  |  | CGA4J2X7R1H224K125AE | [8 empty] | CGA4J2X7R1H224K125AE
184 |  |  |  | ±20% |  |  |  |  | CGA4J2X7R1H224M125AE | [8 empty] | CGA4J2X7R1H224M125AE
184 |  | 3216 | 1.15 | ±10% |  |  |  | CGA5H2X7R2A224K115AE | [8 empty] | CGA5H2X7R2A224K115AE
184 |  |  |  | ±20% |  |  |  | CGA5H2X7R2A224M115AE | [8 empty] | CGA5H2X7R2A224M115AE
184 |  | 3225 | 2 | ±10% |  |  | CGA6M3X7R2E224K200AE | [8 empty] | CGA6M3X7R2E224K200AE
184 |  |  |  | ±20% |  |  | CGA6M3X7R2E224M200AE | [8 empty] | CGA6M3X7R2E224M200AE
184 |  | 5750 | 2.3 | ±10% |  | CGA9N4X7R2J224K230KE | [8 empty] | CGA9N4X7R2J224K230KE
184 |  |  |  | ±20% |  | CGA9N4X7R2J224M230KE | [8 empty] | CGA9N4X7R2J224M230KE
474 | 470 nF | 1608 | 0.8 | ±10% |  |  |  |  | CGA3E3X7R1H474K080AE | CGA3E1X7R1V474K080AE | CGA3E3X7R1E474K080AE | [6 empty] | CGA3E3X7R1H474K080AE | CGA3E1X7R1V474K080AE | CGA3E3X7R1E474K080AE
474 |  |  |  | ±20% |  |  |  |  | CGA3E3X7R1H474M080AE | CGA3E1X7R1V474M080AE | CGA3E3X7R1E474M080AE | [6 empty] | CGA3E3X7R1H474M080AE | CGA3E1X7R1V474M080AE | CGA3E3X7R1E474M080AE
474 |  | 2012 | 1.25 | ±10% |  |  |  |  | CGA4J3X7R1H474K125AE | [8 empty] | CGA4J3X7R1H474K125AE
474 |  |  |  | ±20% |  |  |  |  | CGA4J3X7R1H474M125AE | [8 empty] | CGA4J3X7R1H474M125AE
474 |  | 3216 | 1.6 | ±10% |  |  |  | CGA5L2X7R2A474K160AE | [8 empty] | CGA5L2X7R2A474K160AE
474 |  |  |  | ±20% |  |  |  | CGA5L2X7R2A474M160AE | [8 empty] | CGA5L2X7R2A474M160AE
474 |  | 3225 | 2 | ±10% |  |  |  | CGA6M2X7R2A474K200AE | [8 empty] | CGA6M2X7R2A474K200AE
474 |  |  |  | ±20% |  |  |  | CGA6M2X7R2A474M200AE | [8 empty] | CGA6M2X7R2A474M200AE
474 |  | 4532 | 2.3 | ±10% |  |  | CGA8N3X7R2E474K230KE | [8 empty] | CGA8N3X7R2E474K230KE
474 |  |  |  | ±20% |  |  | CGA8N3X7R2E474M230KE | [8 empty] | CGA8N3X7R2E474M230KE
105 | 1 µF | 1608 | 0.8 | ±10% | [5 empty] | CGA3E1X7R1V105K080AE | CGA3E1X7R1E105K080AE | [7 empty] | CGA3E1X7R1V105K080AE | CGA3E1X7R1E105K080AE
105 |  |  |  | ±20% | [5 empty] | CGA3E1X7R1V105M080AE | CGA3E1X7R1E105M080AE | [7 empty] | CGA3E1X7R1V105M080AE | CGA3E1X7R1E105M080AE
105 |  | 2012 | 1.25 | ±10% |  |  |  |  | CGA4J3X7R1H105K125AE | CGA4J3X7R1V105K125AE | [7 empty] | CGA4J3X7R1H105K125AE | CGA4J3X7R1V105K125AE
105 |  |  |  | ±20% |  |  |  |  | CGA4J3X7R1H105M125AE | CGA4J3X7R1V105M125AE | [7 empty] | CGA4J3X7R1H105M125AE | CGA4J3X7R1V105M125AE
105 |  | 3216 | 1.6 | ±10% |  |  |  | CGA5L2X7R2A105K160AE | CGA5L3X7R1H105K160AE | [7 empty] | CGA5L2X7R2A105K160AE | CGA5L3X7R1H105K160AE
105 |  |  |  | ±20% |  |  |  | CGA5L2X7R2A105M160AE | CGA5L3X7R1H105M160AE | [7 empty] | CGA5L2X7R2A105M160AE | CGA5L3X7R1H105M160AE
105 |  | 3225 | 1.6 | ±10% |  |  |  |  | CGA6L2X7R1H105K160AE | [8 empty] | CGA6L2X7R1H105K160AE
105 |  |  |  | ±20% |  |  |  |  | CGA6L2X7R1H105M160AE | [8 empty] | CGA6L2X7R1H105M160AE
105 |  |  | 2 | ±10% |  |  |  | CGA6M2X7R2A105K200AE | [8 empty] | CGA6M2X7R2A105K200AE
105 |  |  |  | ±20% |  |  |  | CGA6M2X7R2A105M200AE | [8 empty] | CGA6M2X7R2A105M200AE
105 |  | 5750 | 2.3 | ±10% |  |  | CGA9N3X7R2E105K230KE | [8 empty] | CGA9N3X7R2E105K230KE
105 |  |  |  | ±20% |  |  | CGA9N3X7R2E105M230KE | [8 empty] | CGA9N3X7R2E105M230KE
225 | 2.2 µF | 2012 | 1.25 | ±10% |  |  |  |  | CGA4J3X7R1H225K125AE | CGA4J1X7R1V225K125AE | CGA4J3X7R1E225K125AE | [6 empty] | CGA4J3X7R1H225K125AE | CGA4J1X7R1V225K125AE | CGA4J3X7R1E225K125AE
225 |  |  |  | ±20% |  |  |  |  | CGA4J3X7R1H225M125AE | CGA4J1X7R1V225M125AE | CGA4J3X7R1E225M125AE | [6 empty] | CGA4J3X7R1H225M125AE | CGA4J1X7R1V225M125AE | CGA4J3X7R1E225M125AE
225 |  | 3216 | 1.6 | ±10% |  |  |  |  | CGA5L3X7R1H225K160AE | CGA5L3X7R1V225K160AE | CGA5L2X7R1E225K160AE | [6 empty] | CGA5L3X7R1H225K160AE | CGA5L3X7R1V225K160AE | CGA5L2X7R1E225K160AE
225 |  |  |  | ±20% |  |  |  |  | CGA5L3X7R1H225M160AE | CGA5L3X7R1V225M160AE | CGA5L2X7R1E225M160AE | [6 empty] | CGA5L3X7R1H225M160AE | CGA5L3X7R1V225M160AE | CGA5L2X7R1E225M160AE
225 |  | 3225 | 2 | ±10% |  |  |  |  | CGA6M3X7R1H225K200AE | [8 empty] | CGA6M3X7R1H225K200AE
225 |  |  |  | ±20% |  |  |  |  | CGA6M3X7R1H225M200AE | [8 empty] | CGA6M3X7R1H225M200AE
225 |  |  | 2.3 | ±10% |  |  |  | CGA6N3X7R2A225K230AE | [8 empty] | CGA6N3X7R2A225K230AE
225 |  |  |  | ±20% |  |  |  | CGA6N3X7R2A225M230AE | [8 empty] | CGA6N3X7R2A225M230AE
475 | 4.7 µF | 2012 | 1.25 | ±10% |  |  |  |  | CGA4J1X7R1H475K125AE | CGA4J1X7R1V475K125AE | CGA4J1X7R1E475K125AE | CGA4J3X7R1C475K125AE | [5 empty] | CGA4J1X7R1H475K125AE | CGA4J1X7R1V475K125AE | CGA4J1X7R1E475K125AE | CGA4J3X7R1C475K125AE
475 |  |  |  | ±20% | [5 empty] | CGA4J1X7R1V475M125AE | CGA4J1X7R1E475M125AE | CGA4J3X7R1C475M125AE | [6 empty] | CGA4J1X7R1V475M125AE | CGA4J1X7R1E475M125AE | CGA4J3X7R1C475M125AE
475 |  | 3216 | 1.6 | ±10% |  |  |  |  | CGA5L3X7R1H475K160AE | CGA5L1X7R1V475K160AE | [7 empty] | CGA5L3X7R1H475K160AE | CGA5L1X7R1V475K160AE
475 |  |  |  | ±20% |  |  |  |  | CGA5L3X7R1H475M160AE | CGA5L1X7R1V475M160AE | [7 empty] | CGA5L3X7R1H475M160AE | CGA5L1X7R1V475M160AE
106 | 10 µF | 3216 | 1.6 | ±10% |  |  |  |  | CGA5L1X7R1H106K160AE | CGA5L1X7R1V106K160AE | CGA5L1X7R1E106K160AE | [6 empty] | CGA5L1X7R1H106K160AE | CGA5L1X7R1V106K160AE | CGA5L1X7R1E106K160AE
106 |  |  |  | ±20% | [5 empty] | CGA5L1X7R1V106M160AE | CGA5L1X7R1E106M160AE | [7 empty] | CGA5L1X7R1V106M160AE | CGA5L1X7R1E106M160AE
226 | 22 µF | 3216 | 1.6 | ±10%
226 |  |  |  | ±20% | [8 empty] | CGA5L1X7R0J226M160AE | [8 empty] | CGA5L1X7R0J226M160AE
226 |  | 3225 | 2.5 | ±10%
226 |  |  |  | ±20% | [6 empty] | CGA6P3X7R1E226M250AE | [8 empty] | CGA6P3X7R1E226M250AE
476 | 47 µF | 7563 | 2.3 | ±10%
476 |  |  |  | ±20% | [6 empty] | CGADN3X7R1E476M230LE | [8 empty] | CGADN3X7R1E476M230LE

## Sheet3
Voltage | 100V |  | technology | value | tolerance | rcwv | max_v | power_w | tcr | package | operating_temp | pkg_code | aec-q200 | classification | mfg | mpn | digikey | mouser
|  | Size |  |  |  |  | 100
#N/A
V Code | 2A | Max V
#N/A
Tolerance
Series | CGA4 | 0
TCR
Size | CC0805 | #REF!
Operating Temp
#N/A
AEC-Q200
#N/A

## Sheet5
|  |  |  | 75v |  | 50v |  | 35v |  | 25v |  | 16v |  | 10v |  | 6.3v
uF |  | Size | Height | ±10% | ±20% | ±10% | ±20% | ±10% | ±20% | ±10% | ±20% | ±10% | ±20% | ±10% | ±20% | ±10% | ±20%
#NAME? | 100pF | 0603 | 0.30±0.03 | [8 empty] | CGA1A2X7R1C101K030BA | CGA1A2X7R1C101M030BA
0.00015 | 150pF | 0603 | 0.30±0.03 | [8 empty] | CGA1A2X7R1C151K030BA | CGA1A2X7R1C151M030BA
0.00022 | 220pF | 0603 | 0.30±0.03 | [8 empty] | CGA1A2X7R1C221K030BA | CGA1A2X7R1C221M030BA
0.00033 | 330pF | 0603 | 0.30±0.03 | [8 empty] | CGA1A2X7R1C331K030BA | CGA1A2X7R1C331M030BA
0.00047 | 470pF | 0603 | 0.30±0.03 | [8 empty] | CGA1A2X7R1C471K030BA | CGA1A2X7R1C471M030BA
0.00068 | 680pF | 0603 | 0.30±0.03 | [8 empty] | CGA1A2X7R1C681K030BA | CGA1A2X7R1C681M030BA
0.001 | 1nF | 0603 | 0.30±0.03 | [8 empty] | CGA1A2X7R1C102K030BA | CGA1A2X7R1C102M030BA
0.0015 | 1.5nF | 0603 | 0.30±0.03 | [8 empty] | CGA1A2X7R1C152K030BA | CGA1A2X7R1C152M030BA
0.0022 | 2.2nF | 0603 | 0.30±0.03 | [8 empty] | CGA1A2X7R1C222K030BA | CGA1A2X7R1C222M030BA
0.0033 | 3.3nF | 0603 | 0.30±0.03 | [8 empty] | CGA1A2X7R1C332K030BA | CGA1A2X7R1C332M030BA
0.0047 | 4.7nF | 0603 | 0.30±0.03 | [8 empty] | CGA1A2X7R1C472K030BA | CGA1A2X7R1C472M030BA
0.0068 | 6.8nF | 0603 | 0.30±0.03 | [8 empty] | CGA1A2X7R1C682K030BA | CGA1A2X7R1C682M030BA
0.01 | 10nF | 0603 | 0.30±0.03 | [8 empty] | CGA1A2X7R1A103K030BA | CGA1A2X7R1A103M030BA | CGA1A2X7R0J103K030BA | CGA1A2X7R0J103M030BA
0.033 | 33nF | 1005 | 0.50±0.05 | [8 empty] | CGA2B2X7R1C333K050BA | CGA2B2X7R1C333M050BA
0.047 | 47nF | 1005 | 0.50±0.05 | [8 empty] | CGA2B2X7R1C473K050BA | CGA2B2X7R1C473M050BA
0.068 | 68nF | 1005 | 0.50±0.05 | [8 empty] | CGA2B1X7R1C683K050BC | CGA2B1X7R1C683M050BC
0.1 | 100nF | 1005 | 0.50±0.05 | [8 empty] | CGA2B1X7R1C104K050BC | CGA2B1X7R1C104M050BC
0.15 | 150nF | 1005 | 0.50±0.05 | [8 empty] | CGA2B2X7R1C154K050BA | CGA2B2X7R1C154M050BA | CGA2B1X7R1A154K050BC | CGA2B1X7R1A154M050BC | CGA2B3X7R0J154K050BB | CGA2B3X7R0J154M050BB
0.22 | 220nF | 1005 | 0.50±0.05 | [8 empty] | CGA2B2X7R1C224K050BA | CGA2B2X7R1C224M050BA | CGA2B1X7R1A224K050BC | CGA2B1X7R1A224M050BC | CGA2B3X7R0J224K050BB | CGA2B3X7R0J224M050BB
0.22 | 220nF | 1608 | 0.80±0.10 | [8 empty] | CGA3E2X7R1C224K080AA | CGA3E2X7R1C224M080AA
0.33 | 330nF | 1608 | 0.80±0.10 | [8 empty] | CGA3E1X7R1C334K080AC | CGA3E1X7R1C334M080AC
0.47 | 470nF | 1608 | 0.80±0.10 | [8 empty] | CGA3E1X7R1C474K080AC | CGA3E1X7R1C474M080AC
0.47 | 470nF | 2012 | 1.25±0.20 | [8 empty] | CGA4J2X7R1C474K125AA
0.68 | 680nF | 1608 | 0.80±0.10 | [8 empty] | CGA3E1X7R1C684K080AC | CGA3E1X7R1C684M080AC
0.68 | 680nF | 2012 | 1.25±0.20 | [8 empty] | CGA4J2X7R1C684K125AA | CGA4J2X7R1C684M125AA
1 | 1μF | 1608 | 0.80±0.10 | [8 empty] | CGA3E1X7R1C105K080AC | CGA3E1X7R1C105M080AC
1 | 1μF | 2012 | 1.25±0.20 | [8 empty] | CGA4J2X7R1C105K125AA | CGA4J2X7R1C105M125AA
1.5 | 1.5μF | 1608 | 0.80±0.10 | [12 empty] | CGA3E1X7R0J155K080AC | CGA3E1X7R0J155M080AC
1.5 | 1.5μF | 2012 | 1.25±0.20 | [8 empty] | CGA4J3X7R1C155K125AB | CGA4J3X7R1C155M125AB
2.2 | 2.2μF | 1608 | 0.80±0.10 | [12 empty] | CGA3E1X7R0J225K080AC | CGA3E1X7R0J225M080AC
2.2 | 2.2μF | 2012 | 1.25±0.20 | [8 empty] | CGA4J3X7R1C225K125AB | CGA4J3X7R1C225M125AB
3.3 | 3.3μF | 2012 | 1.25±0.20 | [8 empty] | CGA4J3X7R1C335K125AB | CGA4J3X7R1C335M125AB | CGA4J3X7R1A335K125AB
3.3 | 3.3μF | 2012 | 1.25±0.20 |  |  |  |  | CGA4J1X7R1V335K125AC | CGA4J1X7R1V335M125AC | CGA4J1X7R1E335K125AC | CGA4J1X7R1E335M125AC
3.3 | 3.3μF | 3216 | 1.60+0.30,-0.10 |  |  | CGA5L3X7R1H335K160AB | CGA5L3X7R1H335M160AB | CGA5L1X7R1V335K160AC | CGA5L1X7R1V335M160AC | CGA5L1X7R1E335K160AC | CGA5L1X7R1E335M160AC
3.3 | 3.3μF | 3225 | 2.50±0.30 |  |  | CGA6P3X7R1H335K250AB | CGA6P3X7R1H335M250AB
3.3 | 3.3μF | 4532 | 2.00±0.20 |  |  | CGA8M2X7R1H335K200KA
4.7 | 4.7μF | 2012 | 1.25±0.20 | [8 empty] | CGA4J3X7R1C475K125AB | CGA4J3X7R1C475M125AB | CGA4J3X7R1A475K125AB
4.7 | 4.7μF | 2012 | 1.25±0.20 |  |  | CGA4J1X7R1H475K125AC |  | CGA4J1X7R1V475K125AC | CGA4J1X7R1V475M125AC | CGA4J1X7R1E475K125AC | CGA4J1X7R1E475M125AC
4.7 | 4.7μF | 3216 | 1.60+0.30,-0.10 | [8 empty] | CGA5L3X7R1C475K160AB | CGA5L3X7R1C475M160AB
4.7 | 4.7μF | 3216 | 1.60+0.30,-0.10 |  |  | CGA5L3X7R1H475K160AB | CGA5L3X7R1H475M160AB | CGA5L1X7R1V475K160AC | CGA5L1X7R1V475M160AC | CGA5L1X7R1E475K160AC | CGA5L1X7R1E475M160AC
4.7 | 4.7μF | 3225 | 2.50±0.30 |  |  | CGA6P3X7R1H475K250AB | CGA6P3X7R1H475M250AB
4.7 | 4.7μF | 4532 | 1.60±0.20 | [6 empty] | CGA8L2X7R1E475K160KA | CGA8L2X7R1E475M160KA
4.7 | 4.7μF | 4532 | 2.00±0.20 |  |  | CGA8M3X7R1H475K200KB
4.7 | 4.7μF | 5750 | 2.00±0.20 |  |  | CGA9M2X7R1H475K200KA
6.8 | 6.8μF | 2012 | 1.25±0.20 | [12 empty] | CGA4J1X7R0J685K125AC | CGA4J1X7R0J685M125AC
6.8 | 6.8μF | 3216 | 1.60+0.30,-0.10 | [8 empty] | CGA5L1X7R1C685K160AC | CGA5L1X7R1C685M160AC
6.8 | 6.8μF | 3216 | 1.60+0.30,-0.10 |  |  |  |  | CGA5L1X7R1V685K160AC | CGA5L1X7R1V685M160AC | CGA5L1X7R1E685K160AC | CGA5L1X7R1E685M160AC
6.8 | 6.8μF | 3225 | 2.50±0.30 | [6 empty] | CGA6P3X7R1E685K250AB | CGA6P3X7R1E685M250AB
6.8 | 6.8μF | 4532 | 2.50±0.30 |  |  | CGA8P3X7R1H685K250KB
6.8 | 6.8μF | 5750 | 2.50±0.30 |  |  | CGA9P2X7R1H685K250KA
10 | 10μF | 2012 | 1.25±0.20 | [12 empty] | CGA4J1X7R0J106K125AC | CGA4J1X7R0J106M125AC
10 | 10μF | 3216 | 1.60+0.30,-0.10 | [8 empty] | CGA5L1X7R1C106K160AC | CGA5L1X7R1C106M160AC
10 | 10μF | 3216 | 1.60+0.30,-0.10 |  |  | CGA5L1X7R1H106K160AC |  | CGA5L1X7R1V106K160AC | CGA5L1X7R1V106M160AC | CGA5L1X7R1E106K160AC | CGA5L1X7R1E106M160AC
10 | 10μF | 3225 | 2.00±0.20 | [8 empty] | CGA6M3X7R1C106K200AB | CGA6M3X7R1C106M200AB
10 | 10μF | 3225 | 2.50±0.30 | CGA6P1X7R1N106K250AC | CGA6P1X7R1N106M250AC |  |  |  |  | CGA6P1X7R1E106K250AC | CGA6P1X7R1E106M250AC
10 | 10μF | 4532 | 2.50±0.30 | [6 empty] | CGA8P2X7R1E106K250KA
10 | 10μF | 5750 | 2.00±0.20 | [7 empty] | CGA9M2X7R1E106M200KA
10 | 10μF | 5750 | 2.30±0.20 |  |  |  |  | CGA9N3X7R1H106K230KB
15 | 15μF | 3225 | 2.00±0.20 | [7 empty] | CGA6M3X7R1E156M200AB
15 | 15μF | 3225 | 2.50±0.30 | [8 empty] | CGA6P3X7R1C156M250AB
15 | 15μF | 4532 | 2.80±0.30 | [7 empty] | CGA8Q3X7R1E156M280KB
15 | 15μF | 5750 | 2.30±0.20 | [7 empty] | CGA9N2X7R1E156M230KA
22 | 22μF | 3216 | 1.60+0.30,-0.10 | [8 empty] | CGA5L1X7R0J226M160AC
22 | 22μF | 3225 | 2.50±0.30 | [8 empty] | CGA6P1X7R1C226M250AC
22 | 22μF | 3225 | 2.50±0.30 | [7 empty] | CGA6P3X7R1E226M250AB
22 | 22μF | 4532 | 2.30±0.20 | [8 empty] | CGA8N3X7R1C226M230KB
22 | 22μF | 4532 | 2.50±0.30 | [7 empty] | CGA8P1X7R1E226M250KC
22 | 22μF | 5750 | 2.50±0.30 | [7 empty] | CGA9P2X7R1E226M250KA
33 | 33μF | 4532 | 2.50±0.30 | [8 empty] | CGA8P1X7R1C336M250KC
47 | 47μF | 5750 | 2.30±0.20 | [8 empty] | CGA9N3X7R1C476M230KB
47 | 47μF | 5750 | 2.30±0.20 |  |  |  | CGA9P3X7R1H226M250KB |  | CGA9N1X7R1V476M230KC |  | CGA9N3X7R1E476M230KB
0.033 | 33nF | 1005 | 0.50±0.05 |  |  | CGA2B3X7R1H333K050BB | CGA2B3X7R1H333M050BB | CGA2B3X7R1V333K050BB | CGA2B3X7R1V333M050BB | CGA2B1X7R1E333K050BC | CGA2B1X7R1E333M050BC
0.033 | 33nF | 1608 | 0.80±0.10 |  |  | CGA3E2X7R1H333K080AA | CGA3E2X7R1H333M080AA
0.047 | 47nF | 1005 | 0.50±0.05 |  |  | CGA2B3X7R1H473K050BB | CGA2B3X7R1H473M050BB | CGA2B3X7R1V473K050BB | CGA2B3X7R1V473M050BB | CGA2B1X7R1E473K050BC | CGA2B1X7R1E473M050BC
0.047 | 47nF | 1608 | 0.80±0.10 |  |  | CGA3E2X7R1H473K080AA | CGA3E2X7R1H473M080AA
0.068 | 68nF | 1005 | 0.50±0.05 |  |  | CGA2B3X7R1H683K050BB | CGA2B3X7R1H683M050BB | CGA2B3X7R1V683K050BB | CGA2B3X7R1V683M050BB | CGA2B3X7R1E683K050BB | CGA2B3X7R1E683M050BB
0.068 | 68nF | 1608 | 0.80±0.10 |  |  | CGA3E2X7R1H683K080AA | CGA3E2X7R1H683M080AA
0.1 | 100nF | 1005 | 0.50±0.05 |  |  | CGA2B3X7R1H104K050BB | CGA2B3X7R1H104M050BB | CGA2B3X7R1V104K050BB | CGA2B3X7R1V104M050BB | CGA2B3X7R1E104K050BB | CGA2B3X7R1E104M050BB
0.1 | 100nF | 1608 | 0.80±0.10 |  |  | CGA3E2X7R1H104K080AA | CGA3E2X7R1H104M080AA |  |  | CGA3E2X7R1E104K080AA | CGA3E2X7R1E104M080AA
0.1 | 100nF | 2012 | 1.25±0.20 |  |  | CGA4J2X7R1H104K125AA
0.15 | 150nF | 1005 | 0.50±0.05 |  |  | CGA2B1X7R1V154K050BC | CGA2B1X7R1V154M050BC |  |  | CGA2B3X7R1E154K050BB | CGA2B3X7R1E154M050BB
0.15 | 150nF | 1608 | 0.80±0.10 |  |  | CGA3E3X7R1H154K080AB | CGA3E3X7R1H154M080AB | CGA3E3X7R1V154K080AB | CGA3E3X7R1V154M080AB | CGA3E2X7R1E154K080AA | CGA3E2X7R1E154M080AA
0.15 | 150nF | 2012 | 1.25±0.20 |  |  | CGA4J2X7R1H154K125AA | CGA4J2X7R1H154M125AA
0.22 | 220nF | 1005 | 0.50±0.05 |  |  |  |  | CGA2B1X7R1V224K050BC | CGA2B1X7R1V224M050BC | CGA2B3X7R1E224K050BB | CGA2B3X7R1E224M050BB
0.22 | 220nF | 1608 | 0.80±0.10 |  |  | CGA3E3X7R1H224K080AB | CGA3E3X7R1H224M080AB | CGA3E3X7R1V224K080AB | CGA3E3X7R1V224M080AB | CGA3E1X7R1E224K080AC | CGA3E1X7R1E224M080AC
0.22 | 220nF | 2012 | 1.25±0.20 |  |  |  |  | CGA4J2X7R1H224K125AA | CGA4J2X7R1H224M125AA
0.33 | 330nF | 1608 | 0.80±0.10 |  |  | CGA3E3X7R1H334K080AB | CGA3E3X7R1H334M080AB | CGA3E1X7R1V334K080AC | CGA3E1X7R1V334M080AC | CGA3E3X7R1E334K080AB | CGA3E3X7R1E334M080AB
0.33 | 330nF | 2012 | 1.25±0.20 |  |  | CGA4J2X7R1H334K125AA | CGA4J2X7R1H334M125AA
0.47 | 470nF | 1608 | 0.80±0.10 |  |  | CGA3E3X7R1H474K080AB | CGA3E3X7R1H474M080AB | CGA3E1X7R1V474K080AC | CGA3E1X7R1V474M080AC | CGA3E3X7R1E474K080AB | CGA3E3X7R1E474M080AB
0.47 | 470nF | 2012 | 1.25±0.20 |  |  | CGA4J3X7R1H474K125AB | CGA4J3X7R1H474M125AB | CGA4J3X7R1V474K125AB | CGA4J3X7R1V474M125AB | CGA4J2X7R1E474K125AA | CGA4J2X7R1E474M125AA
0.47 | 470nF | 3216 | 1.60+0.30,-0.10 |  |  | CGA5L2X7R1H474K160AA | CGA5L2X7R1H474M160AA
0.68 | 680nF | 1608 | 0.80±0.10 |  |  |  |  | CGA3E1X7R1V684K080AC | CGA3E1X7R1V684M080AC
0.68 | 680nF | 2012 | 1.25±0.20 |  |  | CGA4J3X7R1H684K125AB | CGA4J3X7R1H684M125AB | CGA4J3X7R1V684K125AB | CGA4J3X7R1V684M125AB | CGA4J3X7R1E684K125AB | CGA4J3X7R1E684M125AB
0.68 | 680nF | 3216 | 1.60+0.30,-0.10 |  |  | CGA5L2X7R1H684K160AA | CGA5L2X7R1H684M160AA
1 | 1μF | 1608 | 0.80±0.10 |  |  | CGA3E1X7R1V105K080AC | CGA3E1X7R1V105M080AC |  |  | CGA3E1X7R1E105K080AC | CGA3E1X7R1E105M080AC
1 | 1μF | 2012 | 1.25±0.20 |  |  | CGA4J3X7R1H105K125AB | CGA4J3X7R1H105M125AB | CGA4J3X7R1V105K125AB | CGA4J3X7R1V105M125AB | CGA4J3X7R1E105K125AB | CGA4J3X7R1E105M125AB
1 | 1μF | 3216 | 1.60+0.30,-0.10 |  |  | CGA5L3X7R1H105K160AB | CGA5L3X7R1H105M160AB |  |  | CGA5L2X7R1E105K160AA | CGA5L2X7R1E105M160AA
1 | 1μF | 3225 | 1.60±0.20 |  |  |  |  | CGA6L2X7R1H105K160AA | CGA6L2X7R1H105M160AA

## Sheet8
0.033 | 33nF | 1005 | 0.50±0.05 | CGA2B3X7R1H333K050BB | CGA2B3X7R1H333M050BB | CGA2B3X7R1V333K050BB | CGA2B3X7R1V333M050BB | CGA2B1X7R1E333K050BC | CGA2B1X7R1E333M050BC
0.033 | 33nF | 1608 | 0.80±0.10 | CGA3E2X7R1H333K080AA | CGA3E2X7R1H333M080AA
0.047 | 47nF | 1005 | 0.50±0.05 | CGA2B3X7R1H473K050BB | CGA2B3X7R1H473M050BB | CGA2B3X7R1V473K050BB | CGA2B3X7R1V473M050BB | CGA2B1X7R1E473K050BC | CGA2B1X7R1E473M050BC
0.047 | 47nF | 1608 | 0.80±0.10 | CGA3E2X7R1H473K080AA | CGA3E2X7R1H473M080AA
0.068 | 68nF | 1005 | 0.50±0.05 | CGA2B3X7R1H683K050BB | CGA2B3X7R1H683M050BB | CGA2B3X7R1V683K050BB | CGA2B3X7R1V683M050BB | CGA2B3X7R1E683K050BB | CGA2B3X7R1E683M050BB
0.068 | 68nF | 1608 | 0.80±0.10 | CGA3E2X7R1H683K080AA | CGA3E2X7R1H683M080AA
0.1 | 100nF | 1005 | 0.50±0.05 | CGA2B3X7R1H104K050BB | CGA2B3X7R1H104M050BB | CGA2B3X7R1V104K050BB | CGA2B3X7R1V104M050BB | CGA2B3X7R1E104K050BB | CGA2B3X7R1E104M050BB
0.1 | 100nF | 1608 | 0.80±0.10 | CGA3E2X7R1H104K080AA | CGA3E2X7R1H104M080AA |  |  | CGA3E2X7R1E104K080AA | CGA3E2X7R1E104M080AA
0.1 | 100nF | 2012 | 1.25±0.20 | CGA4J2X7R1H104K125AA
0.15 | 150nF | 1005 | 0.50±0.05 | CGA2B1X7R1V154K050BC | CGA2B1X7R1V154M050BC |  |  | CGA2B3X7R1E154K050BB | CGA2B3X7R1E154M050BB
0.15 | 150nF | 1608 | 0.80±0.10 | CGA3E3X7R1H154K080AB | CGA3E3X7R1H154M080AB | CGA3E3X7R1V154K080AB | CGA3E3X7R1V154M080AB | CGA3E2X7R1E154K080AA | CGA3E2X7R1E154M080AA
0.15 | 150nF | 2012 | 1.25±0.20 | CGA4J2X7R1H154K125AA | CGA4J2X7R1H154M125AA
0.22 | 220nF | 1005 | 0.50±0.05 |  |  | CGA2B1X7R1V224K050BC | CGA2B1X7R1V224M050BC | CGA2B3X7R1E224K050BB | CGA2B3X7R1E224M050BB
0.22 | 220nF | 1608 | 0.80±0.10 | CGA3E3X7R1H224K080AB | CGA3E3X7R1H224M080AB | CGA3E3X7R1V224K080AB | CGA3E3X7R1V224M080AB | CGA3E1X7R1E224K080AC | CGA3E1X7R1E224M080AC
0.22 | 220nF | 2012 | 1.25±0.20 |  |  | CGA4J2X7R1H224K125AA | CGA4J2X7R1H224M125AA
0.33 | 330nF | 1608 | 0.80±0.10 | CGA3E3X7R1H334K080AB | CGA3E3X7R1H334M080AB | CGA3E1X7R1V334K080AC | CGA3E1X7R1V334M080AC | CGA3E3X7R1E334K080AB | CGA3E3X7R1E334M080AB
0.33 | 330nF | 2012 | 1.25±0.20 | CGA4J2X7R1H334K125AA | CGA4J2X7R1H334M125AA
0.47 | 470nF | 1608 | 0.80±0.10 | CGA3E3X7R1H474K080AB | CGA3E3X7R1H474M080AB | CGA3E1X7R1V474K080AC | CGA3E1X7R1V474M080AC | CGA3E3X7R1E474K080AB | CGA3E3X7R1E474M080AB
0.47 | 470nF | 2012 | 1.25±0.20 | CGA4J3X7R1H474K125AB | CGA4J3X7R1H474M125AB | CGA4J3X7R1V474K125AB | CGA4J3X7R1V474M125AB | CGA4J2X7R1E474K125AA | CGA4J2X7R1E474M125AA
0.47 | 470nF | 3216 | 1.60+0.30,-0.10 | CGA5L2X7R1H474K160AA | CGA5L2X7R1H474M160AA
0.68 | 680nF | 1608 | 0.80±0.10 |  |  | CGA3E1X7R1V684K080AC | CGA3E1X7R1V684M080AC
0.68 | 680nF | 2012 | 1.25±0.20 | CGA4J3X7R1H684K125AB | CGA4J3X7R1H684M125AB | CGA4J3X7R1V684K125AB | CGA4J3X7R1V684M125AB | CGA4J3X7R1E684K125AB | CGA4J3X7R1E684M125AB
0.68 | 680nF | 3216 | 1.60+0.30,-0.10 | CGA5L2X7R1H684K160AA | CGA5L2X7R1H684M160AA
1 | 1μF | 1608 | 0.80±0.10 | CGA3E1X7R1V105K080AC | CGA3E1X7R1V105M080AC |  |  | CGA3E1X7R1E105K080AC | CGA3E1X7R1E105M080AC
1 | 1μF | 2012 | 1.25±0.20 | CGA4J3X7R1H105K125AB | CGA4J3X7R1H105M125AB | CGA4J3X7R1V105K125AB | CGA4J3X7R1V105M125AB | CGA4J3X7R1E105K125AB | CGA4J3X7R1E105M125AB
1 | 1μF | 3216 | 1.60+0.30,-0.10 | CGA5L3X7R1H105K160AB | CGA5L3X7R1H105M160AB |  |  | CGA5L2X7R1E105K160AA | CGA5L2X7R1E105M160AA
1 | 1μF | 3225 | 1.60±0.20 |  |  | CGA6L2X7R1H105K160AA | CGA6L2X7R1H105M160AA
| 1.5μF | 2012 | 1.25±0.20 | CGA4J3X7R1H155K125AB | CGA4J3X7R1H155M125AB | CGA4J1X7R1V155K125AC | CGA4J1X7R1V155M125AC | CGA4J3X7R1E155K125AB | CGA4J3X7R1E155M125AB
| 1.5μF | 3216 | 1.60+0.30,-0.10 | CGA5L3X7R1H155K160AB | CGA5L3X7R1H155M160AB | CGA5L3X7R1V155K160AB | CGA5L3X7R1V155M160AB | CGA5L2X7R1E155K160AA | CGA5L2X7R1E155M160AA
| 1.5μF | 3225 | 2.00±0.20 |  |  | CGA6M2X7R1H155K200AA | CGA6M2X7R1H155M200AA
| 1.5μF | 4532 | 1.60±0.20 |  |  | CGA8L2X7R1H155K160KA
| 2.2μF | 2012 | 1.25±0.20 | CGA4J3X7R1H225K125AB | CGA4J3X7R1H225M125AB | CGA4J1X7R1V225K125AC | CGA4J1X7R1V225M125AC | CGA4J3X7R1E225K125AB | CGA4J3X7R1E225M125AB
| 2.2μF | 3216 | 1.60+0.30,-0.10 | CGA5L3X7R1H225K160AB | CGA5L3X7R1H225M160AB | CGA5L3X7R1V225K160AB | CGA5L3X7R1V225M160AB | CGA5L2X7R1E225K160AA | CGA5L2X7R1E225M160AA
| 2.2μF | 3225 | 2.00±0.20 |  |  | CGA6M3X7R1H225K200AB | CGA6M3X7R1H225M200AB
| 2.2μF | 4532 | 1.60±0.20 |  |  | CGA8L2X7R1H225K160KA